## Рассев песка 23-24 гг.
Зерновой состав песка, % (прошло через сито с отверстиями, мм) | [9 empty] | Пробный № 1 "Гравийный завод" от 13/03/2024 Испытано 14/03/24г.
Наименование остатков (частные, полные) | 10 | 5 | 2.5 | 1.25 | 0.63 | 0.315 | 0.16 | <0,16
1 | 2 | 3 | 4 | 5 | 6 | 7 | 8 | 9
ч.о., гр | 1.64 | 107.19 | 112.15 | 59.33 | 77.45 | 311.17 | 404.81 | 35.09
ч.о., % | 0.08466701 | 5.533815 | 11.215 | 5.933 | 7.745 | 31.117 | 40.481 | 3.509 | Мк- модуль крупности
п.о., % |  |  | 11.215 | 17.148 | 24.893 | 56.01 | 96.491 | 100 | Мк= | 2.05757
Песок средний
Обозначение:
ч.о., % - частный остаток
п.о., % - полный остаток
Зерновой состав песка, % (прошло через сито с отверстиями, мм) | [9 empty] | Пробный № 2 "Гравийный завод" от 13/03/2024 Испытано 14/03/24г.
Наименование остатков (частные, полные) | 10 | 5 | 2.5 | 1.25 | 0.63 | 0.315 | 0.16 | <0,16
1 | 2 | 3 | 4 | 5 | 6 | 7 | 8 | 9
ч.о., гр | 0 | 43.68 | 199.17 | 136.41 | 167.56 | 323.94 | 162.65 | 10.27
ч.о., % | 0 | 2.459459 | 19.917 | 13.641 | 16.756 | 32.394 | 16.265 | 1.027 | Мк- модуль крупности
п.о., % |  |  | 19.917 | 33.558 | 50.314 | 82.708 | 98.973 | 100 | Мк= | 2.8547
Песок крупный
Обозначение:
ч.о., % - частный остаток
п.о., % - полный остаток
Зерновой состав песка, % (прошло через сито с отверстиями, мм) | [9 empty] | Пробный № 3 "Гравийный завод" от 13/03/2024 Испытано 14/03/24г.
Наименование остатков (частные, полные) | 10 | 5 | 2.5 | 1.25 | 0.63 | 0.315 | 0.16 | <0,16
1 | 2 | 3 | 4 | 5 | 6 | 7 | 8 | 9
ч.о., гр | 41.63 | 81.86 | 25.34 | 10.63 | 34.5 | 509.25 | 416.47 | 3.81
ч.о., % | 1.387667 | 2.728667 | 2.534 | 1.063 | 3.45 | 50.925 | 41.647 | 0.381 | Мк- модуль крупности
п.о., % |  |  | 2.534 | 3.597 | 7.047 | 57.972 | 99.619 | 100 | Мк= | 1.70769
Песок мелкий
Обозначение:
ч.о., % - частный остаток
п.о., % - полный остаток
Зерновой состав песка, % (прошло через сито с отверстиями, мм) | [9 empty] | Пробный № 4 "Гравийный завод" от 13/03/2024 Испытано 14/03/24г.
Наименование остатков (частные, полные) | 10 | 5 | 2.5 | 1.25 | 0.63 | 0.315 | 0.16 | <0,16
1 | 2 | 3 | 4 | 5 | 6 | 7 | 8 | 9
ч.о., гр | 7.48 | 90.23 | 70.73 | 35.76 | 64.28 | 296.33 | 485.55 | 47.35
ч.о., % | 0.374 | 4.5115 | 7.073 | 3.576 | 6.428 | 29.633 | 48.555 | 4.735 | Мк- модуль крупности
п.о., % |  |  | 7.073 | 10.649 | 17.077 | 46.71 | 95.265 | 100 | Мк= | 1.76774
Песок мелкий
Обозначение:
ч.о., % - частный остаток
п.о., % - полный остаток